## Inputs_Training
Accelerating Voltage (V in kV) | Beam Current (I in mA) | Welding Speed ( S in mm/min)
72 | 40 | 812
72 | 40 | 901
72 | 40 | 986
72 | 40 | 999
72 | 41 | 812
72 | 41 | 829
72 | 41 | 846
72 | 41 | 851
72 | 41 | 879
72 | 41 | 880
72 | 41 | 883
72 | 41 | 905
72 | 41 | 915
72 | 41 | 937
72 | 41 | 941
72 | 41 | 991
72 | 42 | 838
72 | 42 | 842
72 | 42 | 864
72 | 42 | 879
72 | 42 | 928
72 | 42 | 937
72 | 42 | 940
72 | 42 | 945
72 | 42 | 959
72 | 42 | 973
72 | 42 | 998
72 | 43 | 809
72 | 43 | 831
72 | 43 | 847
72 | 43 | 857
72 | 43 | 909
72 | 43 | 933
72 | 43 | 945
72 | 43 | 953
72 | 43 | 980
72 | 43 | 994
72 | 43 | 996
72 | 43 | 998
72 | 44 | 850
72 | 44 | 886
72 | 44 | 897
72 | 44 | 906
72 | 44 | 931
72 | 44 | 933
72 | 44 | 975
72 | 44 | 985
72 | 45 | 802
72 | 45 | 843
72 | 45 | 849
72 | 45 | 886
72 | 45 | 904
72 | 45 | 906
72 | 45 | 907
72 | 45 | 982
73 | 35 | 861
73 | 35 | 919
73 | 35 | 935
73 | 35 | 982
73 | 35 | 996
73 | 36 | 848
73 | 36 | 884
73 | 36 | 945
73 | 36 | 958
73 | 36 | 976
73 | 36 | 985
73 | 37 | 846
73 | 37 | 852
73 | 37 | 854
73 | 37 | 858
73 | 37 | 870
73 | 37 | 871
73 | 37 | 881
73 | 37 | 883
73 | 37 | 897
73 | 37 | 902
73 | 37 | 941
73 | 37 | 944
73 | 37 | 991
73 | 38 | 864
73 | 38 | 884
73 | 38 | 916
73 | 38 | 963
73 | 39 | 800
73 | 39 | 805
73 | 39 | 820
73 | 39 | 825
73 | 39 | 826
73 | 39 | 846
73 | 39 | 863
73 | 39 | 894
73 | 39 | 923
73 | 39 | 935
73 | 39 | 950
73 | 39 | 973
73 | 39 | 991
73 | 40 | 801
73 | 40 | 832
73 | 40 | 865
73 | 40 | 868
73 | 40 | 879
73 | 40 | 973
73 | 41 | 817
73 | 41 | 835
73 | 41 | 849
73 | 41 | 859
73 | 41 | 879
73 | 41 | 904
73 | 41 | 913
73 | 41 | 928
73 | 41 | 954
73 | 41 | 957
73 | 41 | 963
73 | 41 | 973
73 | 42 | 824
73 | 42 | 852
73 | 42 | 925
73 | 42 | 970
73 | 42 | 974
73 | 43 | 803
73 | 43 | 827
73 | 43 | 877
73 | 43 | 916
73 | 43 | 924
73 | 43 | 948
73 | 44 | 820
73 | 44 | 821
73 | 44 | 863
73 | 44 | 881
73 | 44 | 894
73 | 44 | 920
73 | 44 | 921
73 | 44 | 989
73 | 45 | 927
73 | 45 | 958
73 | 45 | 993
74 | 35 | 895
74 | 35 | 963
74 | 35 | 970
74 | 35 | 984
74 | 35 | 990
74 | 36 | 818
74 | 36 | 826
74 | 36 | 899
74 | 36 | 911
74 | 36 | 946
74 | 36 | 952
74 | 37 | 834
74 | 37 | 907
74 | 37 | 915
74 | 37 | 917
74 | 37 | 919
74 | 37 | 929
74 | 37 | 949
74 | 37 | 967
74 | 37 | 1000
74 | 38 | 814
74 | 38 | 823
74 | 38 | 829
74 | 38 | 831
74 | 38 | 840
74 | 38 | 843
74 | 38 | 851
74 | 38 | 852
74 | 38 | 912
74 | 38 | 922
74 | 38 | 927
74 | 38 | 944
74 | 38 | 952
74 | 38 | 954
74 | 38 | 973
74 | 39 | 810
74 | 39 | 824
74 | 39 | 845
74 | 39 | 891
74 | 39 | 895
74 | 39 | 901
74 | 39 | 916
74 | 39 | 962
74 | 39 | 963
74 | 39 | 969
74 | 39 | 980
74 | 40 | 887
74 | 40 | 897
74 | 40 | 918
74 | 40 | 932
74 | 40 | 936
74 | 40 | 942
74 | 40 | 946
74 | 41 | 827
74 | 41 | 850
74 | 41 | 882
74 | 41 | 915
74 | 41 | 948
74 | 41 | 964
74 | 41 | 971
74 | 41 | 989
74 | 42 | 855
74 | 42 | 935
74 | 42 | 961
74 | 42 | 972
74 | 42 | 978
74 | 42 | 985
74 | 43 | 813
74 | 43 | 864
74 | 43 | 877
74 | 43 | 907
74 | 43 | 918
74 | 43 | 925
74 | 43 | 944
74 | 44 | 801
74 | 44 | 835
74 | 44 | 841
74 | 44 | 849
74 | 44 | 868
74 | 44 | 888
74 | 44 | 896
74 | 44 | 924
74 | 44 | 967
74 | 44 | 979
74 | 44 | 986
74 | 44 | 994
74 | 45 | 815
74 | 45 | 851
74 | 45 | 918
74 | 45 | 933
74 | 45 | 951
75 | 35 | 829
75 | 35 | 853
75 | 35 | 929
75 | 35 | 987
75 | 36 | 819
75 | 36 | 837
75 | 36 | 839
75 | 36 | 866
75 | 36 | 896
75 | 36 | 915
75 | 36 | 982
75 | 37 | 801
75 | 37 | 810
75 | 37 | 830
75 | 37 | 887
75 | 37 | 894
75 | 37 | 923
75 | 37 | 924
75 | 37 | 941
75 | 37 | 967
75 | 37 | 975
75 | 38 | 821
75 | 38 | 841
75 | 38 | 842
75 | 38 | 843
75 | 38 | 982
75 | 38 | 994
75 | 39 | 852
75 | 39 | 907
75 | 39 | 912
75 | 39 | 939
75 | 39 | 967
75 | 40 | 821
75 | 40 | 846
75 | 40 | 881
75 | 40 | 885
75 | 41 | 827
75 | 41 | 858
75 | 41 | 873
75 | 41 | 879
75 | 42 | 828
75 | 42 | 885
75 | 42 | 911
75 | 42 | 921
75 | 42 | 992
75 | 42 | 998
75 | 43 | 895
75 | 43 | 943
75 | 44 | 816
75 | 44 | 898
75 | 44 | 960
75 | 44 | 970
75 | 45 | 851
75 | 45 | 884
75 | 45 | 897
75 | 45 | 912
65 | 35 | 800
75 | 35 | 800
65 | 45 | 800
75 | 45 | 800
65 | 35 | 1000
75 | 35 | 1000
65 | 45 | 1000
75 | 45 | 1000
65 | 40 | 900
75 | 40 | 900
70 | 35 | 900
70 | 45 | 900
70 | 40 | 800
70 | 40 | 1000
70 | 40 | 900
70 | 40 | 900
70 | 40 | 900

## Outputs_Training
Bead Width (BW in mm) | Bead Penetration (BP in mm) | Yield Strength (Y in MPA) | Ultimate Tensile Strength (UTS in Mpa)
3.680287 | 6.088375 | 299.7858 | 648.8818
3.554899 | 6.13975 | 295.8957 | 623.373
3.493889 | 5.90529 | 301.1429 | 614.0659
3.489619 | 5.845008 | 302.7174 | 613.9393
3.708058 | 6.10449 | 301.663 | 653.5319
3.680954 | 6.137956 | 300.1734 | 647.5778174
3.656146 | 6.160342 | 299.0341 | 642.2121
3.649287 | 6.164817 | 298.7657 | 640.7459
3.614544 | 6.172166 | 297.8224 | 633.4758709
3.613418 | 6.171872104 | 297.8063266 | 633.2457464
3.610089 | 6.170762 | 297.7653 | 632.5676
3.587858 | 6.152074 | 297.7973626 | 628.1542884
3.579025 | 6.137445 | 298.0058714 | 626.4739807
3.562387 | 6.091766 | 298.8912 | 623.4939
3.559775 | 6.081467 | 299.1152 | 623.058
3.537848 | 5.900971 | 303.5512 | 620.3568
3.696496 | 6.155175026 | 302.1497 | 649.8677764
3.691141 | 6.160103 | 301.8926 | 648.6643
3.663956 | 6.176243 | 300.8254 | 642.6273
3.647626 | 6.176607 | 300.434 | 639.0761
3.606735 | 6.117681152 | 301.056 | 630.667792
3.601298 | 6.096851 | 301.4865 | 629.6548
3.599628 | 6.089217644 | 301.6518744 | 629.3537404
3.597005 | 6.075728382 | 301.9516736 | 628.8927
3.590716 | 6.032859 | 302.9523 | 627.8727
3.585983 | 5.98247525 | 304.1905 | 627.2517
3.581405 | 5.87381301 | 306.9923 | 627.1352868
3.763751 | 6.09235 | 307.9777 | 664.7934
3.73301 | 6.136568 | 306.0244 | 657.491
3.713068 | 6.157072 | 304.9723 | 652.799105
3.701637 | 6.164902 | 304.4722 | 650.1313151
3.655001 | 6.143815 | 303.8258 | 639.5406
3.640721 | 6.099116 | 304.6327 | 636.5093
3.635297 | 6.068486 | 305.2979546 | 635.4333923
3.632317 | 6.044998 | 305.8384 | 634.879
3.626011 | 5.947610342 | 308.2351266 | 633.9698162
3.625021 | 5.88611 | 309.8257 | 634.0827
3.625007 | 5.87671 | 310.0723 | 634.1314
3.625024 | 5.867158 | 310.3238 | 634.1882
3.736877891 | 6.13911148 | 308.9356 | 657.902267
3.70392 | 6.145615744 | 307.8235 | 649.8188486
3.695903 | 6.137692 | 307.797 | 647.8752
3.690058 | 6.1277586 | 307.8844 | 646.4681422
3.677199 | 6.083870695 | 308.6422 | 643.4249
3.676385 | 6.079324 | 308.7355 | 643.2364
3.666627 | 5.948427255 | 311.8157 | 641.1593
3.666369 | 5.907292747 | 312.8641864 | 641.1941
3.817912 | 6.019485 | 317.7544 | 678.5478
3.769678 | 6.098871 | 314.2155 | 665.9401
3.76374 | 6.105082 | 313.8684 | 664.3822
3.733438 | 6.112887 | 312.6927 | 656.3942
3.722628 | 6.097705 | 312.7206 | 653.5159
3.721586 | 6.095251 | 312.7479 | 653.2368
3.721077 | 6.093967 | 312.7634 | 653.1003
3.705528 | 5.888371 | 317.3792 | 648.6655
3.377083 | 5.978089 | 294.6258 | 614.4643
3.281291 | 5.956572 | 291.553 | 594.6
3.259569 | 5.927939 | 291.4228354 | 590.32546
3.207519 | 5.787066 | 292.8348 | 580.783
3.195407 | 5.728732 | 293.7729 | 578.8099
3.449254062 | 6.034504 | 294.2402 | 621.9852
3.386552 | 6.054674044 | 291.2757 | 608.2446356
3.303808 | 5.975420526 | 289.8382466 | 590.9851
3.289995 | 5.940089 | 290.1149 | 588.2861
3.273086 | 5.880471 | 290.836 | 585.117
3.265596 | 5.846003398 | 291.3438114 | 583.7799
3.498451 | 6.088775 | 293.571 | 625.2381
3.487793 | 6.096114 | 292.9517 | 622.7983
3.484304 | 6.098254 | 292.7549 | 622.0014
3.477422 | 6.102072781 | 292.3759 | 620.4318669
3.457536 | 6.109849207 | 291.3553226 | 615.9188127
3.455931 | 6.110248 | 291.2782 | 615.556
3.440313 | 6.112128 | 290.5731 | 612.0394
3.437285 | 6.112043 | 290.4466 | 611.3604979
3.416977 | 6.10716 | 289.6971 | 606.8363
3.410101 | 6.103595 | 289.487 | 605.3172
3.363287 | 6.04289 | 288.8879 | 595.2152
3.360187 | 6.035805 | 288.9181 | 594.5664
3.320945 | 5.879755 | 290.8164 | 586.7937
3.513134 | 6.151283 | 291.7121 | 621.0273
3.483591 | 6.156797 | 290.2479 | 614.1061
3.44293 | 6.133721 | 288.9135 | 604.7259
3.397957 | 6.028649 | 289.2037 | 594.7283
3.66696918 | 6.06208465 | 300.294647 | 651.220286
3.657246 | 6.077225 | 299.4939186 | 648.8104781
3.629268 | 6.116896324 | 297.2735286 | 641.8864334
3.620339 | 6.128203 | 296.593997 | 639.6802115
3.618577 | 6.130349275 | 296.4617 | 639.2450747
3.585006 | 6.165223941 | 294.0708 | 630.9698693
3.55897 | 6.182809 | 292.4197 | 624.5762
3.517401 | 6.186352 | 290.3106 | 614.4319
3.48542487 | 6.156309 | 289.392 | 606.7132
3.474148 | 6.134446 | 289.3099994 | 604.0201442
3.46166 | 6.099353305 | 289.452947 | 601.0660265
3.445983 | 6.02879 | 290.2018 | 597.4261
3.436645 | 5.959418 | 291.235 | 595.3286054
3.70163 | 6.084291 | 301.5244 | 653.6189
3.647909 | 6.161867 | 297.0772 | 639.8613
3.599111 | 6.2039604 | 293.6228714 | 627.366
3.595103 | 6.205717 | 293.3743 | 626.34
3.581022 | 6.209204 | 292.5562 | 622.7347
3.49989 | 6.049797 | 291.5459 | 601.9732
3.709757 | 6.135793 | 301.2246 | 649.6157
3.681731 | 6.174481 | 298.8445294 | 642.1495133
3.661713 | 6.195983 | 297.2649 | 636.798525
3.648368 | 6.206741 | 296.282 | 633.2206937
3.62406 | 6.216754 | 294.6798 | 626.6757891
3.598143 | 6.207704114 | 293.3588 | 619.6398296
3.590029 | 6.19858 | 293.0686 | 617.4184
3.577934 | 6.176472 | 292.8032 | 614.0824
3.561205 | 6.117716249 | 292.9892 | 609.3851481
3.55962 | 6.109269 | 293.0634 | 608.9317
3.556665 | 6.091339 | 293.2444 | 608.0798
3.552375 | 6.058389 | 293.6432 | 606.8229
3.73464 | 6.146839 | 303.1445 | 650.3457
3.696528 | 6.194447 | 299.8416 | 639.6864
3.626449 | 6.177227185 | 295.698423 | 619.4011
3.604339 | 6.064818472 | 296.3621586 | 612.3017192
3.603153 | 6.051069 | 296.5399 | 611.8702
3.799866 | 6.073281 | 309.8966 | 663.1991
3.765225 | 6.135518 | 306.3898 | 653.1706994
3.707754 | 6.194249 | 301.3261 | 636.0445399
3.676712 | 6.17352 | 299.4798 | 626.2194
3.671838 | 6.162059 | 299.3289 | 624.5867
3.660265847 | 6.112956 | 299.3417 | 620.4704
3.807697 | 6.089294204 | 311.7401686 | 660.2527364
3.806398 | 6.09168763 | 311.6004 | 659.8557
3.759006 | 6.15759 | 306.8262 | 645.0207
3.742985 | 6.165130258 | 305.4345 | 639.7622
3.733015 | 6.16285 | 304.6737 | 636.3746
3.717102 | 6.138851824 | 303.7663846 | 630.6315484
3.716597 | 6.13741121 | 303.7479 | 630.4381
3.700907 | 5.949503 | 305.3309 | 622.063
3.755907 | 6.086379 | 308.785 | 634.9354
3.748792 | 6.015916 | 309.0284 | 630.6281
3.749933 | 5.892077 | 310.7029 | 628.1164
3.27028 | 6.071206 | 286.4270806 | 599.022997
3.178609 | 5.970928 | 282.5523 | 575.9824
3.171257 | 5.950540815 | 282.4715926 | 574.1449495
3.157722 | 5.904131 | 282.4883 | 570.7694
3.152398 | 5.881940125 | 282.5681654 | 569.4448705
3.470983 | 6.030366 | 296.2205 | 636.9607
3.454203 | 6.051477 | 294.725 | 632.5846
3.324565 | 6.130758389 | 284.6613 | 598.6724
3.307306 | 6.124237 | 283.6252 | 594.136
3.263501 | 6.073683 | 281.5998 | 582.5796
3.256968 | 6.0603 | 281.4017 | 580.8489
3.490669 | 6.117541 | 292.6957 | 629.2784
3.373007 | 6.175241 | 283.3194 | 597.2607
3.362686 | 6.169142 | 282.6845774 | 594.4115169
3.360186 | 6.167234 | 282.538 | 593.7196
3.357717 | 6.165172 | 282.3962 | 593.0358
3.345848 | 6.152564 | 281.7602 | 589.739
3.324495 | 6.115846 | 280.8518 | 583.7561
3.307994 | 6.069687 | 280.4487 | 579.0678
3.284425908 | 5.95279896 | 280.729523 | 572.18579
3.579599 | 6.100846 | 296.5392 | 640.9924
3.56228 | 6.126003 | 294.8135 | 636.1792
3.551091 | 6.141048 | 293.7175 | 633.0621
3.547425 | 6.145757 | 293.3619 | 632.0393
3.531321 | 6.165047536 | 291.8216504 | 627.5375896
3.526096 | 6.170788 | 291.33 | 626.0737
3.512512 | 6.184408 | 290.0724 | 622.2595
3.51085 | 6.185937484 | 289.9207 | 621.7918492
3.425652 | 6.20757196 | 283.0336 | 597.4606048
3.414233 | 6.197758566 | 282.31 | 594.1179484
3.408821 | 6.191414104 | 281.9936 | 592.523
3.391907 | 6.162673 | 281.1445 | 587.4807
3.384741 | 6.145314144 | 280.8662 | 585.3114952
3.38303 | 6.140591 | 280.8087 | 584.7895
3.368351 | 6.088072 | 280.5045 | 580.2372
3.634985 | 6.110977107 | 298.2394454 | 644.4970147
3.609284148 | 6.15107 | 295.5257 | 637.1024
3.573652 | 6.197119 | 291.9003686 | 626.7586899
3.507841 | 6.238907 | 285.8269 | 607.2382702
3.502913 | 6.238707 | 285.4199766 | 605.7444284
3.495758 | 6.237256 | 284.8459 | 603.5647415
3.479124 | 6.22759041 | 283.6017 | 598.4361722
3.439257 | 6.144158 | 281.4866 | 585.5649
3.438577 | 6.141443 | 281.4691 | 585.3329
3.434664 | 6.12435 | 281.3895 | 583.9838
3.428233 | 6.089426666 | 281.3569766 | 581.7009306
3.566694 | 6.24924 | 287.8867 | 611.1239
3.555299 | 6.249233 | 286.8544 | 607.4656
3.533955 | 6.23674 | 285.0812 | 600.4458
3.521671 | 6.219017 | 284.196 | 596.2648
3.518448 | 6.212573 | 283.9867 | 595.1435
3.513851 | 6.201757 | 283.7091 | 593.5226
3.510945 | 6.19378 | 283.5483 | 592.4828
3.698092 | 6.16643 | 299.0287 | 639.4308
3.66442011 | 6.213847425 | 295.156747 | 628.7339005
3.624562 | 6.24608 | 290.8362 | 615.6428
3.591978 | 6.2382 | 287.6805614 | 604.3260547
3.568045 | 6.188567 | 285.8447 | 595.2264
3.559555 | 6.149473278 | 285.4297 | 591.612451
3.55648 | 6.129283 | 285.3457 | 590.1953
3.550361 | 6.06874 | 285.4024 | 587.009089
3.705393 | 6.207030918 | 297.5486216 | 629.2059
3.632218 | 6.199549526 | 289.5367304 | 601.9746
3.619382 | 6.144285 | 288.603 | 595.9298
3.615568 | 6.113102 | 288.4545 | 593.7867
3.613893 | 6.09413709 | 288.4354 | 592.7215888
3.6123 | 6.070267356 | 288.4681944 | 591.5716
3.806255 | 6.085408 | 308.7736 | 651.2696
3.741841 | 6.191682 | 300.1595 | 628.5363
3.728727 | 6.202822 | 298.4679 | 623.5884065
3.703586 | 6.203799 | 295.346 | 613.4834168
3.696159 | 6.195512 | 294.4746 | 610.2373
3.691933 | 6.187823 | 293.996375 | 608.2999145
3.682425 | 6.157482 | 292.9978 | 603.544
3.863878 | 6.006038137 | 315.9289 | 660.126
3.818816 | 6.103987377 | 309.3318424 | 643.8801
3.811817 | 6.116671689 | 308.3131 | 641.2575
3.80293 | 6.131437 | 307.0226 | 637.8747
3.783861 | 6.15667 | 304.2687 | 630.3627
3.766886 | 6.168279 | 301.8424 | 623.2493
3.760986 | 6.168628528 | 301.0077 | 620.631976
3.74433927 | 6.150528 | 298.6969 | 612.4974
3.7309 | 6.064203 | 296.9982 | 603.1127
3.729771 | 6.027461 | 296.9241 | 601.1655
3.729641 | 6.0034777 | 296.9614 | 600.1650742
3.729969 | 5.973768 | 297.0769 | 599.1439
3.88366 | 5.999605 | 318.4622894 | 656.3272275
3.843855 | 6.083011 | 312.1216 | 640.573
3.797183 | 6.105946 | 304.5027 | 618.2774
3.791619 | 6.087501 | 303.5424 | 614.5379
3.787302 | 6.05398 | 302.7499 | 610.6552
3.34177 | 6.04662 | 292.6795 | 629.3274
3.292486 | 6.101601 | 287.5218 | 615.0778
3.166608 | 6.130013 | 275.7945 | 577.6904
3.101411 | 6.002705 | 271.5545 | 557.0692
3.424842 | 6.06754209 | 293.9396 | 634.7462
3.38783 | 6.117949 | 289.7827 | 623.7566
3.383876 | 6.122782734 | 289.345 | 622.5762
3.333612 | 6.173031 | 283.9113 | 607.4385
3.284555 | 6.196081 | 278.9102 | 592.3596
3.257184 | 6.192831402 | 276.3069074 | 583.7572
3.183548 | 6.070915 | 270.6187 | 559.2881
3.522384 | 6.042446 | 298.1524 | 645.6592
3.503174 | 6.075513261 | 295.8259694 | 639.8391581
3.462788 | 6.137876843 | 291.0076446 | 627.4960763
3.36512 | 6.231475 | 279.9351 | 596.786
3.354905 | 6.234381 | 278.8468 | 593.4706
3.316733 | 6.226408 | 274.9707 | 580.7981723
3.315536 | 6.225558 | 274.8552 | 580.3917
3.2964 | 6.205241 | 273.0776 | 573.7937
3.271574 | 6.152736 | 271.0362 | 564.8406
3.265016 | 6.131366 | 270.572957 | 562.3627085
3.539112 | 6.13725 | 293.5267 | 632.7093
3.502483 | 6.1914 | 288.9694 | 621.0075
3.500735 | 6.193705024 | 288.7542 | 620.4437412
3.498995 | 6.195972 | 288.5403 | 619.8821
3.334418 | 6.137977408 | 270.5969 | 561.6172616
3.327407 | 6.098234 | 270.1459 | 558.4317
3.543928 | 6.228112 | 287.8248 | 615.2803
3.469917 | 6.275362 | 278.5098 | 589.0624
3.464381 | 6.273906 | 277.8447 | 586.9844
3.437914 | 6.249483 | 274.7772 | 576.6423
3.416584 | 6.194633 | 272.5292 | 567.4848
3.65193 | 6.151079 | 296.6078 | 633.1361
3.611666 | 6.216924 | 290.9729 | 619.1193
3.563638 | 6.268851 | 284.3567 | 601.6334
3.558768223 | 6.27179505 | 283.6950434 | 599.7938
3.696693 | 6.157424 | 297.855 | 630.3811
3.652097 | 6.228719 | 291.1972 | 613.8679
3.633259 | 6.249989 | 288.3938 | 606.58
3.626225 | 6.256082 | 287.3488 | 603.7930855
3.748692 | 6.136250124 | 301.0436 | 630.8550752
3.678760771 | 6.237377871 | 289.7530454 | 602.6677
3.655434 | 6.242137 | 285.9107 | 592.0069
3.647892 | 6.237066 | 284.651 | 588.2731
3.617185 | 6.090815 | 279.1924 | 567.6171
3.616425 | 6.069599652 | 279.011 | 566.341782
3.728021 | 6.206554 | 292.3342406 | 600.3918308
3.697787 | 6.177225 | 286.4489 | 583.2266
3.867136 | 6.013475832 | 313.0317 | 640.3820284
3.783341 | 6.159204 | 296.7929 | 601.5004
3.75544517 | 6.098236392 | 289.9250774 | 581.1901372
3.753805 | 6.074600434 | 289.2536686 | 578.6472014
3.876437 | 6.04617 | 310.7783 | 624.2787
3.848784 | 6.091897 | 304.6539 | 609.6556
3.840265 | 6.098447 | 302.6037 | 604.5037
3.832104 | 6.097953 | 300.4925 | 598.9867
3.658667 | 4.726333 | 303.4033 | 479.0167
3.395333 | 6 | 294.7633 | 659.1
3.341667 | 5.635 | 296.4567 | 654.5667
3.983333 | 6 | 315.7 | 649.0333
3.328333 | 3.921 | 377.8133 | 558.8133
3.104 | 6 | 268.0967 | 537.53
3.264 | 4.874 | 371.67 | 703.8533
3.654233 | 6 | 286.9933 | 596.78
3.458 | 5.660667 | 300.2567 | 590.22
3.472 | 6 | 303.2667 | 579.06
3.483 | 5.765667 | 305.2267 | 610.3433
3.552 | 6 | 325.84 | 643.8067
3.679667 | 6 | 303.59 | 634.4333
3.470333 | 5.692667 | 320.7667 | 632.5633
3.568667 | 5.825 | 303.5433 | 631.0133
3.511333 | 5.791333 | 290.4567 | 632.1567
3.540667 | 6 | 308.15 | 642.0567

## Inputs_Test
Accelerating Voltage (V in kV) | Beam Current (I in mA) | Welding Speed ( S in mm/min)
67 | 37 | 850
67 | 42 | 850
67 | 37 | 950
67 | 42 | 950
72 | 37 | 850
72 | 42 | 850
72 | 37 | 950
72 | 42 | 950

## Outputs_Test
Bead Width (BW in mm) | Bead Penetration (BP in mm) | Yield Strength (Y in MPA) | Ultimate Tensile Strength (UTS in Mpa)
3.413 | 5.513 | 316.56 | 659.71
3.558 | 6 | 276.48 | 546.18
3.584 | 5.566 | 323.71 | 605.71
3.6 | 5.475 | 308.9 | 673.18
3.408 | 6 | 292.18 | 626.25
3.506 | 5.597 | 329.04 | 670.52
3.521 | 5.573 | 328.57 | 645.1
3.29 | 5.663 | 317.19 | 562.88