## Inputs_Training
Accelearting Voltage (V in kV) | Beam Current (I in mA) | Welding Speed ( S in mm/min)
56 | 61 | 909
56 | 61 | 1012
56 | 62 | 902
56 | 62 | 1067
56 | 62 | 1133
56 | 62 | 1134
56 | 64 | 962
56 | 64 | 1015
56 | 65 | 878
56 | 65 | 1029
56 | 65 | 1095
56 | 66 | 880
56 | 66 | 978
56 | 66 | 1083
56 | 66 | 1089
56 | 66 | 1123
56 | 67 | 987
56 | 67 | 1000
56 | 67 | 1074
56 | 67 | 1189
56 | 68 | 939
56 | 68 | 1032
56 | 68 | 1140
56 | 69 | 1037
56 | 69 | 1081
56 | 70 | 1176
56 | 71 | 895
56 | 71 | 915
56 | 71 | 1012
56 | 71 | 1082
56 | 71 | 1135
56 | 72 | 916
56 | 72 | 1035
56 | 72 | 1090
56 | 74 | 892
56 | 74 | 971
56 | 74 | 1036
56 | 75 | 815
56 | 75 | 874
56 | 75 | 1130
56 | 75 | 1159
56 | 76 | 874
56 | 76 | 961
56 | 76 | 1090
56 | 77 | 1017
56 | 78 | 818
56 | 78 | 913
56 | 79 | 826
56 | 79 | 857
56 | 79 | 898
56 | 79 | 908
56 | 79 | 1155
56 | 80 | 1028
57 | 60 | 851
57 | 61 | 866
57 | 61 | 872
57 | 61 | 953
57 | 61 | 1016
57 | 61 | 1112
57 | 62 | 852
57 | 62 | 865
57 | 62 | 949
57 | 63 | 922
57 | 63 | 957
57 | 64 | 1064
57 | 64 | 1177
57 | 64 | 1193
57 | 65 | 949
57 | 65 | 1130
57 | 66 | 995
57 | 66 | 999
57 | 66 | 1125
57 | 66 | 1142
57 | 66 | 1177
57 | 66 | 1199
57 | 67 | 1031
57 | 67 | 1123
57 | 67 | 1140
57 | 68 | 835
57 | 68 | 1060
57 | 68 | 1089
57 | 68 | 1120
57 | 68 | 1137
57 | 69 | 810
57 | 69 | 924
57 | 70 | 840
57 | 70 | 1045
57 | 70 | 1063
57 | 71 | 831
57 | 71 | 1110
57 | 71 | 1131
57 | 71 | 1186
57 | 72 | 982
57 | 72 | 1107
57 | 73 | 877
57 | 73 | 961
57 | 73 | 1105
57 | 73 | 1106
57 | 74 | 821
57 | 74 | 893
57 | 74 | 912
57 | 74 | 1080
57 | 75 | 993
57 | 75 | 1089
57 | 76 | 825
57 | 76 | 927
57 | 76 | 937
57 | 76 | 986
57 | 76 | 1037
57 | 76 | 1186
57 | 77 | 983
57 | 77 | 1059
57 | 78 | 819
57 | 78 | 983
57 | 78 | 1183
57 | 79 | 866
57 | 79 | 989
57 | 79 | 1065
57 | 80 | 1040
58 | 61 | 854
58 | 61 | 1103
58 | 62 | 865
58 | 62 | 880
58 | 62 | 945
58 | 62 | 973
58 | 62 | 1128
58 | 63 | 910
58 | 63 | 1147
58 | 63 | 1187
58 | 64 | 875
58 | 64 | 884
58 | 65 | 909
58 | 65 | 1127
58 | 65 | 1161
58 | 66 | 985
58 | 66 | 1018
58 | 66 | 1052
58 | 66 | 1115
58 | 66 | 1193
58 | 67 | 1051
58 | 68 | 971
58 | 68 | 1080
58 | 69 | 810
58 | 69 | 818
58 | 69 | 838
58 | 69 | 846
58 | 69 | 930
58 | 69 | 968
58 | 69 | 973
58 | 69 | 1052
58 | 69 | 1121
58 | 69 | 1130
58 | 69 | 1191
58 | 69 | 1199
58 | 70 | 927
58 | 70 | 1177
58 | 70 | 1184
58 | 71 | 825
58 | 71 | 936
58 | 71 | 974
58 | 71 | 1019
58 | 71 | 1120
58 | 72 | 1047
58 | 72 | 1110
58 | 72 | 1135
58 | 73 | 912
58 | 73 | 938
58 | 73 | 950
58 | 73 | 960
58 | 73 | 1106
58 | 73 | 1113
58 | 74 | 861
58 | 74 | 885
58 | 74 | 893
58 | 74 | 1103
58 | 75 | 1066
58 | 76 | 804
58 | 76 | 957
58 | 76 | 1088
58 | 76 | 1138
58 | 76 | 1172
58 | 76 | 1196
58 | 77 | 817
58 | 77 | 824
58 | 77 | 961
58 | 77 | 1094
58 | 77 | 1176
58 | 78 | 917
58 | 78 | 951
58 | 78 | 1002
58 | 78 | 1092
58 | 78 | 1103
58 | 79 | 981
58 | 79 | 1116
58 | 79 | 1155
58 | 80 | 829
58 | 80 | 1003
59 | 60 | 1027
59 | 60 | 1108
59 | 61 | 1052
59 | 61 | 1059
59 | 61 | 1109
59 | 61 | 1116
59 | 61 | 1118
59 | 61 | 1159
59 | 62 | 946
59 | 62 | 1112
59 | 62 | 1162
59 | 63 | 830
59 | 63 | 997
59 | 63 | 1040
59 | 63 | 1099
59 | 64 | 805
59 | 64 | 888
59 | 64 | 897
59 | 64 | 963
59 | 64 | 1117
59 | 65 | 1193
59 | 66 | 937
59 | 66 | 1097
59 | 66 | 1161
59 | 67 | 828
59 | 67 | 914
59 | 68 | 816
59 | 68 | 994
59 | 68 | 1153
59 | 68 | 1158
59 | 69 | 884
59 | 69 | 997
59 | 69 | 1077
59 | 70 | 1112
59 | 70 | 1128
59 | 70 | 1130
59 | 71 | 916
59 | 71 | 1014
59 | 72 | 839
59 | 72 | 898
59 | 72 | 927
59 | 72 | 1183
59 | 73 | 1000
59 | 73 | 1049
59 | 75 | 812
59 | 75 | 981
59 | 75 | 1007
59 | 75 | 1072
59 | 76 | 1187
59 | 77 | 819
59 | 77 | 1003
59 | 77 | 1141
59 | 77 | 1197
59 | 78 | 877
59 | 78 | 1042
59 | 78 | 1127
59 | 78 | 1155
59 | 79 | 828
59 | 79 | 939
59 | 79 | 1162
59 | 79 | 1178
59 | 80 | 1098
60 | 61 | 1067
60 | 63 | 945
60 | 63 | 1010
60 | 63 | 1146
60 | 64 | 1091
60 | 65 | 832
60 | 65 | 960
60 | 65 | 999
60 | 65 | 1082
60 | 66 | 876
60 | 66 | 919
60 | 68 | 804
60 | 68 | 906
60 | 68 | 1030
60 | 68 | 1153
60 | 69 | 1010
60 | 69 | 1014
60 | 70 | 1126
60 | 71 | 1039
60 | 75 | 817
60 | 76 | 959
60 | 76 | 1090
60 | 77 | 965
60 | 79 | 1021
44 | 60 | 800
60 | 60 | 800
44 | 80 | 800
60 | 80 | 800
44 | 60 | 1200
60 | 60 | 1200
44 | 80 | 1200
60 | 80 | 1200
44 | 70 | 1000
60 | 70 | 1000
52 | 60 | 1000
52 | 80 | 1000
52 | 70 | 800
52 | 70 | 1200
52 | 70 | 1000
52 | 70 | 1000
52 | 70 | 1000

## Outputs_Training
Bead Width (BW in mm) | Bead Penetration (BW in mm) | Yield Strength (Y in MPA) | Ultimate Tensile Strength (UTS in Mpa)
1.207276 | 6.082176 | 193.245 | 240.4953
1.1731 | 5.991605 | 203.3859 | 247.4629
1.219454 | 6.091954 | 193.3786 | 239.2368
1.166114 | 5.949937 | 209.5496 | 251.4136
1.147433 | 5.890445 | 217.1006 | 258.3167
1.147162 | 5.889532 | 217.2198 | 258.4302
1.217502 | 6.051035 | 199.7537 | 241.0069
1.20046 | 6.008213 | 204.5692 | 244.9485
1.255312 | 6.11883 | 193.6683 | 235.3992
1.204943 | 6.002781 | 206.0547 | 245.1826
1.185421 | 5.949535 | 212.4856 | 251.3681
1.263082 | 6.11897 | 194.4892 | 234.5895
1.229572 | 6.047154 | 201.809 | 240.2746
1.19738 | 5.966453 | 211.1651 | 249.2073
1.195657 | 5.961724 | 211.7471 | 249.8065
1.186127 | 5.934688 | 215.1412 | 253.3834
1.234861 | 6.044528 | 202.771 | 239.9947
1.230710263 | 6.03505793 | 203.811 | 240.9691
1.208203 | 5.980018 | 210.1876 | 247.3745
1.177011 | 5.890653 | 221.6406 | 260.2262
1.258582 | 6.081433 | 199.5021 | 235.864
1.228643 | 6.016467 | 206.477 | 242.614
1.197656 | 5.937198 | 216.1184 | 253.3465
1.234711 | 6.017612 | 206.8278 | 242.0907
1.221681 | 5.986927 | 210.4173 | 246.1356
1.203155 | 5.926455 | 218.4659 | 255.639
1.295583 | 6.11259 | 197.9655 | 230.7119
1.288593 | 6.100811 | 199.0054 | 231.7194
1.256671 | 6.041684 | 204.8545 | 238.1188
1.235671 | 5.996955 | 209.9056 | 244.2952
1.220907 | 5.961941 | 214.1928 | 249.8407
1.294898 | 6.100513 | 199.3354 | 230.838
1.256254 | 6.030695 | 206.2548 | 239.04
1.24006 | 5.99674 | 210.1324 | 244.1066
1.315662 | 6.112125 | 198.7906 | 227.771
1.288822 | 6.071279 | 202.2809 | 232.2501
1.26837 | 6.036023 | 205.8173 | 237.1833
1.349626 | 6.146226 | 196.7766 | 224.0839
1.327803 | 6.119128 | 198.4267 | 226.0459
1.24716 | 5.987342 | 211.3124 | 245.3092
1.239464 | 5.970957 | 213.359 | 248.5931
1.333218 | 6.116748 | 198.6902 | 225.1043
1.303265 | 6.076908 | 201.6897 | 229.6692
1.263706 | 6.012925 | 208.1157 | 240.1524
1.290511 | 6.050961 | 203.8571 | 232.6937
1.363781 | 6.132035 | 198.1561 | 221.3649
1.329385 | 6.095417 | 199.9968 | 224.9855
1.365248 | 6.124241 | 198.5792 | 220.6342
1.35377 | 6.113394 | 198.9545 | 221.6096
1.339103 | 6.098528 | 199.6606 | 223.2932
1.335615 | 6.094812 | 199.869 | 223.7718
1.26051 | 5.99185 | 209.5247 | 244.0561
1.300683 | 6.047728 | 202.9722 | 230.5978
1.222815 | 6.14461 | 185.7037 | 238.3377
1.227844 | 6.134678 | 187.9803 | 238.0546
1.225512 | 6.129519 | 188.5003 | 238.3642
1.195252 | 6.058634 | 196.0201 | 243.484
1.173297 | 6.001902 | 202.5131 | 248.6755
1.1425 | 5.912765 | 213.491 | 258.6211
1.243944 | 6.149219 | 187.7384 | 236.3495
1.238845 | 6.138441 | 188.7954 | 236.9808
1.207317 | 6.067368 | 196.2041 | 242.1463
1.227496 | 6.094549 | 194.3511 | 239.2392
1.214761 | 6.065482 | 197.4645 | 241.6861
1.188506 | 5.98147 | 208.1077 | 250.1111
1.154536 | 5.88348 | 220.6284 | 263.4362
1.150086 | 5.869242 | 222.5478 | 265.5981
1.237347 | 6.080602 | 197.6732 | 238.9885
1.177858 | 5.933713 | 214.948 | 256.3786
1.230549 | 6.049254 | 201.8472 | 241.5076
1.229176 | 6.046176 | 202.1894 | 241.8456
1.188772 | 5.946335 | 214.1314 | 254.6761
1.183744 | 5.932436 | 215.9153 | 256.7313
1.17371 | 5.9035 | 219.7171 | 261.2051
1.167621 | 5.885091 | 222.1959 | 264.1844
1.227492 | 6.026829 | 205.0507 | 243.6172
1.198487 | 5.955934 | 213.6113 | 253.3306
1.19345 | 5.942508 | 215.3247 | 255.3726
1.307879 | 6.167706 | 191.5756 | 229.4065
1.22683 | 6.010684 | 207.5058 | 245.338
1.217666 | 5.989148 | 210.0821 | 248.3733
1.208195 | 5.965798 | 212.9681 | 251.866
1.203143 | 5.95285 | 214.6087 | 253.8901
1.326423 | 6.182778 | 191.0565 | 227.4295
1.28218 | 6.10954 | 197.3847 | 233.0265
1.322489 | 6.163102 | 193.1906 | 227.5147739
1.248355302 | 6.031502 | 205.9773 | 241.6554
1.242545 | 6.01924 | 207.3851 | 243.4321
1.333917 | 6.167066 | 193.4046 | 226.0969
1.235792 | 5.992766 | 210.8401 | 247.3557
1.229503 | 5.978536 | 212.5998 | 249.7956
1.213762 | 5.940533 | 217.5053 | 256.7433
1.285 | 6.078367 | 201.4808 | 233.9303
1.24428 | 6.000402 | 210.1238 | 245.8902
1.330643 | 6.138606 | 196.3092 | 226.0296
1.299621 | 6.092203 | 200.2961 | 231.2351
1.252159 | 6.00687 | 209.462 | 244.5357
1.251854 | 6.006252 | 209.5359 | 244.6474
1.359605 | 6.165263 | 194.7539 | 222.5399
1.331472 | 6.129011 | 197.2595 | 225.7938
1.324349 | 6.11914 | 198.0434 | 226.8829
1.266839 | 6.026326 | 207.2060948 | 240.7014
1.30203 | 6.077008 | 201.7993 | 231.4946
1.270688 | 6.025049 | 207.2782 | 240.5189
1.370905 | 6.156564 | 195.8035 | 220.5405
1.331758 | 6.11005 | 198.8412 | 225.6164
1.328115 | 6.105293 | 199.2185 | 226.2633
1.31076879 | 6.081472 | 201.2728 | 229.8187
1.293603 | 6.05578 | 203.7731 | 234.1991
1.248642 | 5.975469 | 213.1937 | 250.9694
1.317827 | 6.083291 | 200.9269 | 228.4651
1.29251 | 6.046809 | 204.462 | 235.1664
1.384999 | 6.150592 | 196.4718 | 218.1699
1.32354 | 6.083243 | 200.6727 | 227.3431
1.26127 | 5.988286 | 210.9652 | 248.2348
1.371814 | 6.128659 | 197.4387 | 218.9684
1.326876 | 6.08033 | 200.5778 | 226.6869
1.301743 | 6.047804 | 203.5913 | 233.4722
1.314896 | 6.059456 | 201.9479 | 229.9254769
1.239637 | 6.162769 | 185.2126 | 236.8459
1.146104 | 5.935907 | 210.9615 | 259.0472
1.246554 | 6.156262 | 187.0558 | 236.3099
1.240368 | 6.143563 | 188.3233 | 237.2197
1.214468 | 6.087614 | 194.1849 | 241.8554
1.203765 | 6.063054 | 196.8948 | 244.1994
1.149455 | 5.9221 | 213.9101 | 260.9566
1.239437 | 6.121813 | 191.6284 | 238.036
1.154618 | 5.914546 | 215.9905 | 262.2096
1.142233 | 5.877613 | 220.889 | 267.7666
1.264513 | 6.153301 | 189.4721 | 234.5563
1.260827 | 6.146146 | 190.1721 | 235.1145
1.261325 | 6.129215 | 192.7674 | 235.5867
1.182581 | 5.95118 | 213.1693 | 257.1041
1.171792 | 5.921903 | 216.9596 | 261.6022
1.242289 | 6.073816 | 199.3673 | 240.4347
1.230185 | 6.047951 | 202.251 | 243.5386
1.218111 | 6.020901 | 205.3839 | 247.0402
1.196802 | 5.969703 | 211.6228 | 254.3431
1.172336 | 5.904377 | 220.128 | 264.851
1.22846 | 6.027873 | 205.2446 | 245.6972
1.267204 | 6.092295 | 198.6747 | 236.7698
1.228171 | 6.011845 | 207.73 | 247.6655
1.341774 | 6.20234 | 189.1835 | 225.2864
1.338321 | 6.197249 | 189.577 | 225.633
1.329786 | 6.184421 | 190.6004 | 226.5742
1.326411 | 6.17925 | 191.0257 | 226.9805
1.292322 | 6.123597 | 196.0397 | 232.2769
1.277708 | 6.097603 | 198.6372 | 235.291
1.275822 | 6.094145 | 198.9943 | 235.7162
1.247188 | 6.038339 | 205.1067 | 243.3198
1.223957 | 5.987798 | 211.1705 | 251.3222
1.221049 | 5.981082 | 212.0113 | 252.4595
1.202084 | 5.934811 | 218.0131 | 260.7376
1.199693 | 5.928645 | 218.8394 | 261.8969
1.302554 | 6.127286 | 196.1458 | 230.8375
1.215421 | 5.953976 | 215.9267 | 257.4703
1.213294 | 5.948806 | 216.6084 | 258.4558
1.35309 | 6.190183 | 191.2767 | 223.5606
1.30779 | 6.122947 | 196.9278 | 230.2826
1.293268 | 6.098932 | 199.2644 | 233.3386
1.276722 | 6.069835 | 202.2967 | 237.4555
1.242153 | 6.00193 | 210.1494979 | 248.6614
1.275245 | 6.05551 | 204.0804 | 239.0333
1.25389 | 6.01466 | 208.8162 | 246.1587
1.245799 | 5.998062 | 210.8517 | 249.2795
1.333793 | 6.138436 | 196.0593 | 226.1007
1.323594 | 6.123688 | 197.3467 | 227.9708
1.318966 | 6.1168006 | 197.9732 | 228.8948
1.315148 | 6.111022 | 198.5109 | 229.694
1.263369 | 6.022649 | 207.9792 | 244.3996
1.261073 | 6.018224 | 208.5092 | 245.2474
1.3623 | 6.165008 | 194.1949 | 221.7369
1.352455 | 6.152484 | 195.1134 | 223.1245
1.349217 | 6.148264 | 195.4378 | 223.6211
1.272215 | 6.029429 | 207.2024 | 242.7613
1.292211 | 6.054996 | 204.2224 | 237.2616
1.401179 | 6.186367 | 193.4138 | 216.634
1.338866 | 6.114409 | 198.2516 | 225.7102
1.291993 | 6.046244 | 205.0354 | 238.4409
1.275679 | 6.018632 | 208.2673 | 244.5063
1.265083 | 5.999353 | 210.6678 | 249.0116
1.257845 | 5.985499 | 212.4611 | 252.3774
1.402455 | 6.176563 | 194.1161 | 215.9414
1.399459 | 6.173609 | 194.2508 | 216.243
1.344257 | 6.112307 | 198.2875 | 224.7744
1.296923 | 6.046469 | 204.7562 | 237.8438
1.27081 | 6.002771 | 209.9963 | 248.2519
1.36787 | 6.13103 | 196.6913 | 220.2386
1.354668 | 6.11624 | 197.7623 | 222.7237
1.335619 | 6.093291 | 199.6767 | 227.0292
1.304215 | 6.050558 | 203.956 | 236.3188
1.30057 | 6.04514 | 204.5579 | 237.6023
1.349653 | 6.102515 | 198.5439 | 223.9019
1.302639 | 6.042 | 204.4708 | 237.8569
1.290239 | 6.023322 | 206.6649 | 242.793
1.416153 | 6.158126 | 195.2111 | 212.7678
1.347555 | 6.092965 | 198.9047 | 224.5644
1.163966 | 6.016969 | 200.0803 | 252.5448
1.134008 | 5.937407 | 209.8899 | 262.3861
1.167215 | 6.001311 | 203.2129 | 254.0413
1.164598 | 5.994654 | 204.0217 | 254.8677
1.146401 | 5.946606 | 210.0012 | 261.1501
1.143923 | 5.939809 | 210.8667 | 262.0828
1.143218 | 5.937863 | 211.1152 | 262.3517
1.129075 | 5.897676 | 216.3358 | 268.099
1.221344 | 6.105396 | 192.3853 | 241.7924
1.157778 | 5.953587 | 210.3003 | 260.1747
1.140512 | 5.905959 | 216.4633 | 267.1513
1.283549 | 6.207587 | 183.1625 | 231.9997
1.212908 | 6.066183 | 197.8018 | 245.3087
1.196292 | 6.028182 | 202.212437 | 249.9394
1.174541 | 5.974982 | 208.6915 | 257.0953
1.306735 | 6.228719 | 182.3378 | 229.3409
1.269703 | 6.162647 | 188.5037 | 234.4524
1.265831 | 6.155337 | 189.231 | 235.117
1.238304 | 6.100857 | 194.9167 | 240.6509
1.179974 | 5.967767 | 210.5888 | 258.0798
1.165765 | 5.90994 | 219.0496 | 267.6047
1.271639 | 6.130117 | 193.5051 | 235.6414
1.209808 | 6.001805 | 208.0307 | 252.689
1.187573 | 5.947955 | 214.8589 | 261.4191
1.329726 | 6.212644 | 186.4976 | 226.6115
1.292132 | 6.150429 | 192.1901 | 232.4056
1.345724 | 6.220687 | 186.5953 | 224.6334
1.270052 | 6.094606 | 198.5502 | 238.1954
1.21179 | 5.972544 | 213.0339 | 257.4529
1.210101 | 5.968561 | 213.5476 | 258.1678
1.325765 | 6.174867 | 191.1336 | 227.4697
1.279142 | 6.096474 | 198.8567 | 237.1208
1.248824 | 6.038254 | 205.4207 | 246.0118
1.246243 | 6.018892 | 208.1573 | 249.0298
1.240645 | 6.007213 | 209.5969 | 251.1582
1.239951 | 6.005747 | 209.7794 | 251.4289891
1.331703 | 6.155759 | 193.7632 | 227.1332
1.292138 | 6.092234 | 200.0459 | 236.0949
1.374459 | 6.201953 | 190.3283 | 220.5387
1.348666 | 6.167313 | 193.0746 | 224.4015
1.336432 | 6.149836 | 194.6056 | 226.6403
1.241147 | 5.98271 | 213.3019 | 256.1299
1.31597623 | 6.10716473 | 198.8682 | 231.8749
1.297226 | 6.077029 | 202.0455 | 237.1088
1.412777 | 6.208865 | 190.9206 | 215.0261
1.340627 | 6.121704 | 197.5028 | 227.2266
1.330411 | 6.107402 | 198.8755 | 229.7795
1.305899 | 6.070603 | 202.7271 | 236.9502
1.274288 | 6.008396 | 210.0385 | 250.9433
1.425463 | 6.198224 | 191.9626 | 212.652
1.347901 | 6.112354 | 198.0882 | 226.5557
1.297468 | 6.040123 | 205.8376 | 242.9071
1.278895 | 6.008898 | 209.7537 | 250.9908
1.407226 | 6.169823 | 193.5101 | 214.6755
1.340488 | 6.09447 | 199.503 | 229.2362
1.309809 | 6.051907 | 204.0992 | 239.57
1.300254 | 6.037329 | 205.8379 | 243.3959
1.436041 | 6.186022 | 192.7558 | 210.372
1.388224 | 6.141308 | 195.1611 | 217.8908
1.305133 | 6.038355 | 205.2821 | 242.9251
1.299837 | 6.030295 | 206.2798 | 245.231
1.334114 | 6.072291 | 200.8502 | 232.9354
1.166546 | 6.005857 | 202.9629 | 256.6918
1.243627 | 6.131946 | 190.6617 | 239.9222
1.215953 | 6.074616 | 197.0283 | 246.7547
1.162811 | 5.94985 | 212.2903 | 264.6947
1.196244 | 6.009796 | 205.7148 | 255.324
1.320283 | 6.231062 | 182.8023 | 227.8059
1.262195 | 6.128776 | 192.8705 | 238.4161
1.24563 | 6.096463 | 196.4006 | 242.5171
1.212142 | 6.025912 | 204.6325 | 252.5948
1.311738 | 6.198665 | 186.6557 | 229.4833
1.292254 | 6.165445 | 189.8813 | 233.0542
1.368994 | 6.252002 | 183.5769 | 221.6762
1.321299 | 6.180254 | 189.8254 | 228.9404
1.268199 | 6.088094 | 199.4116 | 241.5073
1.220818 | 5.991325 | 211.0778 | 258.0229
1.287569 | 6.107914 | 197.7244 | 237.6797
1.285918 | 6.104987 | 198.0432 | 238.131
1.252834 | 6.0281 | 207.4073 | 250.9434
1.297149 | 6.096164 | 199.7453 | 237.9742
1.434209 | 6.230524 | 188.6308 | 212.027
1.378616 | 6.156427 | 194.0573 | 221.6021
1.325271 | 6.08484 | 201.1924 | 236.5923
1.384744 | 6.153577 | 194.161 | 220.6416
1.377834 | 6.127585 | 195.8414 | 223.4305
1.283 | 6.084 | 185.68 | 238.47
1.281 | 6.297 | 172.72 | 228.46
1.215 | 6.076 | 196.27 | 247.41
1.481 | 6.133 | 192.39 | 207.33
1.288 | 5.898 | 217.58 | 221.94
1.108 | 5.826 | 224.45 | 281.64
1.204 | 5.903 | 209.47 | 245.12
1.328 | 6.082 | 201.1 | 242.31
1.267 | 5.967 | 199.87 | 233.1
1.282 | 6.153 | 196.66 | 235.94
1.165 | 5.898 | 200.7 | 243.42
1.252 | 6.064 | 207.57 | 234.74
1.281 | 6.152 | 197.39 | 236.78
1.181 | 5.834 | 220.94 | 252.48
1.242 | 5.958 | 211.02 | 246.41
1.239 | 6.038 | 210.71 | 224.69
1.23 | 6.025 | 203.08 | 243.71

## Inputs_Test
Accelearting Voltage (V in kV) | Beam Current (I in mA) | Welding Speed ( S in mm/min)
48 | 65 | 900
48 | 75 | 900
48 | 65 | 1100
48 | 75 | 1100
56 | 65 | 900
56 | 75 | 900
56 | 65 | 1100
56 | 75 | 1100

## Outputs_Test
Bead Width (BW in mm) | Bead Penetration (BW in mm) | Yield Strength (Y in MPA) | Ultimate Tensile Strength (UTS in Mpa)
1.154 | 6.052 | 201.07 | 223.64
1.208 | 6.032 | 212.55 | 247.15
1.141 | 5.852 | 209.51 | 246.23
1.102 | 6.064 | 190.22 | 229.05
1.3 | 6.043 | 197.58 | 233.91
1.357 | 6 | 211.83 | 241.56
1.194 | 5.721 | 206.28 | 245.43
1.262 | 5.931 | 213.24 | 250.62